## Figure 3a
Sample | M-1 |  |  | M-5 |  |  | M-7 |  |  | M-11 |  |  | M-13 |  |  | M-14
Time (h) | 33RH | 75RH | 98RH | 33RH | 75RH | 98RH | 33RH | 75RH | 98RH | 33RH | 75RH | 98RH | 33RH | 75RH | 98RH | 33RH | 75RH | 98RH
0 | -0.03621 | -0.04754 | -0.127 | -0.02921 | -0.03233 | -0.000375 | -0.03125 | -0.04658 | -0.00867 | -0.05587 | -0.07029 | -0.00396 | -0.06304 | -0.07617 | -0.00654 | -0.04842 | -0.07179 | -0.00671
24 | -0.02904 | -0.0231 | -0.09937 | -0.0139 | -0.01683 | -0.0008125 | -0.01563 | -0.02244 | -0.01019 | -0.106 | -0.08331 | -0.00558 | -0.09065 | -0.10846 | -0.00783 | -0.04171 | -0.09773 | -0.00765
48 | -0.02031 | 0.000229167 | -0.03752 | 0 | -0.00131 | -0.00381 | -0.000416667 | 0.0001875 | -0.00881 | -0.09933 | -0.04942 | -0.01279 | -0.0651 | -0.09546 | -0.01287 | -0.02875 | -0.07 | -0.0125
72 | -0.01825 | -0.000208333 | -0.00152 | -0.00025 | -0.000354167 | -0.00308 | -0.000229167 | -0.000333333 | -0.00396 | -0.02158 | -0.00183 | -0.03125 | -0.00623 | -0.02596 | -0.03171 | -0.01144 | -0.00925 | -0.02567
96 | -0.01077 | 0.0009375 | 0.00152 | 0.00133 | 0.00154 | 0.0006875 | 0.001 | 0.00123 | -0.000770833 | -0.0001875 | -0.000375 | -0.02377 | -0.000104167 | -0.00171 | -0.02517 | -8.33333e-05 | -0.00106 | -0.01852
120 | -0.00354 | 0.00075 | 0.00131 | 0.0011 | 0.00125 | 0.00265 | 0.000791667 | 0.000479167 | 0.000770833 | 0.0001875 | 0.00025 | -0.00581 | 0.000145833 | 0.0001875 | -0.00579 | 0.000125 | 8.33333e-05 | -0.00302
144 | -0.00537 | -4.16667e-05 | -0.0024 | -2.08333e-05 | -0.000875 | 0.00462 | -0.000666667 | -0.000916667 | 0.00154 | -0.000416667 | -0.000104167 | -0.01213 | -0.000145833 | 0.000333333 | -0.01277 | -0.000458333 | 0.000375 | -0.00494
168 | -0.00669 | -0.001 | -0.000875 | -0.000291667 | -0.000625 | 0.00765 | -0.000875 | -0.00135 | -0.000583333 | -0.000958333 | -0.000291667 | -0.01604 | -0.000291667 | -0.00137 | -0.0175 | -0.000958333 | 0.000625 | -0.00596

## Figure 3b
RH | Sample | Equilibrium time (h) | Moisture content
MgCl2 | M-1 | 100.8 | 0.00428
| M-5 | 33.6 | 0.00548
| M-7 | 36 | 0.00196
| M-11 | 81.6 | 0.004
| M-13 | 67.2 | 0.00527
| M-14 | 103.2 | 0.00926
NaCl | M-1 | 64.8 | 0.0071
| M-5 | 38.4 | 0.00854
| M-7 | 38.4 | 0.01194
| M-11 | 64.8 | 0.01225
| M-13 | 84 | 0.01066
| M-14 | 72 | 0.01377
K2SO4 | M-1 | 40.8 | 0.01884
| M-5 | 24 | 0.0791
| M-7 | 24 | 0.02907
| M-11 | 110.4 | 0.07527
| M-13 | 110.4 | 0.07243
| M-14 | 108 | 0.05622