## Sheet1
| Moisture Content |  |  | Equilibrium time (h) |  |  | Initial weight-loss rate (g/h)
Total Clay (%) | 33RH | 75RH | 98RH | 33RH | 75RH | 98RH | 33RH | 75RH | 98RH
29.42383 | 0.00428 | 0.0071 | 0.01884 | 100.8 | 64.8 | 40.8 | 0.3993 | 1.6269 | 0.5545
28.80154 | 0.00548 | 0.00854 | 0.0791 | 33.6 | 38.4 | 24 | 0.3335 | 0.404 | 0.0195
26.9976 | 0.00196 | 0.01194 | 0.02907 | 36 | 38.4 | 24 | 0.375 | 0.5385 | 0.2445
36.7656 | 0.004 | 0.01225 | 0.07527 | 81.6 | 64.8 | 110.4 | 2.207 | 1.999 | 0.23
32.57072 | 0.00527 | 0.01066 | 0.07243 | 67.2 | 84 | 110.4 | 2.175 | 2.261 | 0.254
34 | 0.00926 | 0.01377 | 0.05622 | 103.2 | 72 | 108 | 0.846 | 1.822 | 0.248