## M-1
Dry |  | MgCl2 (33RH) |  | NaCl (75RH) |  | K2SO4 (98RH)
P/P0 | Vol cc/g | P/P0 | Vol cc/g | P/P0 | Vol cc/g | P/P0 | Vol cc/g
7.32422e-07 | 0.0014 | 5.75424e-07 | 0.0001 | 9.5158e-07 | 0 | 7.22234e-07 | 0.0017
7.5682e-07 | 0.0572 | 7.60569e-07 | 0.0002 | 1.14741e-06 | 0.0001 | 4.44427e-06 | 0.0942
1.50825e-06 | 0.1143 | 9.16362e-07 | 0.0004 | 1.29239e-06 | 0.0002 | 1.13848e-05 | 0.154
5.23488e-06 | 0.1667 | 9.45566e-07 | 0.0006 | 1.36531e-06 | 0.0003 | 4.45316e-05 | 0.2286
6.82837e-06 | 0.1829 | 1.0616e-06 | 0.0007 | 1.44296e-06 | 0.0005 | 0.000108522 | 0.2878
5.20354e-05 | 0.2969 | 1.28154e-06 | 0.0296 | 1.52264e-06 | 0.0006 | 0.000363032 | 0.3847
9.64792e-05 | 0.3414 | 3.73686e-06 | 0.0867 | 2.65291e-06 | 0.058 | 0.000524685 | 0.4217
0.000326276 | 0.4476 | 3.77441e-06 | 0.0867 | 5.28311e-06 | 0.0861 | 0.000721439 | 0.4561
0.000543406 | 0.5023 | 7.30689e-06 | 0.1144 | 5.30854e-06 | 0.0861 | 0.000898319 | 0.4813
0.000707881 | 0.5338 | 7.85217e-06 | 0.1158 | 6.96148e-06 | 0.0945 | 0.000998075 | 0.493
0.000980232 | 0.5749 | 3.01049e-05 | 0.2018 | 3.31885e-05 | 0.1481 | 0.00305 | 0.6128
0.001 | 0.5781 | 4.40946e-05 | 0.2273 | 5.8579e-05 | 0.1721 | 0.00504 | 0.672
0.003 | 0.7394 | 8.23944e-05 | 0.2762 | 6.43179e-05 | 0.1767 | 0.00602 | 0.6945
0.00505 | 0.8269 | 8.61748e-05 | 0.2781 | 9.65875e-05 | 0.1972 | 0.00701 | 0.7123
0.00605 | 0.8576 | 0.000234894 | 0.3727 | 0.000224891 | 0.2457 | 0.008 | 0.7335
0.00702 | 0.8842 | 0.000427517 | 0.4399 | 0.000434165 | 0.2964 | 0.00901 | 0.7476
0.00801 | 0.9045 | 0.000636183 | 0.4885 | 0.000619745 | 0.3297 | 0.01001 | 0.7627
0.00901 | 0.9224 | 0.000824687 | 0.5216 | 0.000839612 | 0.3602 | 0.0229 | 0.8582
0.01001 | 0.9381 | 0.00103 | 0.55 | 0.001 | 0.3786 | 0.03605 | 0.9411
0.0229 | 1.0781 | 0.00302 | 0.7143 | 0.00307 | 0.489 | 0.04902 | 1.0168
0.03594 | 1.1546 | 0.00507 | 0.7882 | 0.00504 | 0.537 | 0.06201 | 1.0912
0.04894 | 1.2187 | 0.00704 | 0.8303 | 0.00701 | 0.5709 | 0.07489 | 1.1566
0.06194 | 1.276 | 0.00903 | 0.8591 | 0.00905 | 0.5957 | 0.08766 | 1.2245
0.07476 | 1.3269 | 0.01 | 0.8691 | 0.01 | 0.6035 | 0.10059 | 1.284
0.08781 | 1.3766 | 0.02548 | 1.0016 | 0.02508 | 0.7184 | 0.14965 | 1.5129
0.10083 | 1.4251 | 0.05029 | 1.13 | 0.05063 | 0.857 | 0.19963 | 1.7319
0.1493 | 1.594 | 0.07397 | 1.228 | 0.07398 | 0.9712 | 0.24951 | 1.9541
0.19879 | 1.8141 | 0.099 | 1.3187 | 0.10038 | 1.095 | 0.29924 | 2.2306
0.25085 | 2.013 | 0.12407 | 1.4053 | 0.12363 | 1.2007 | 0.34882 | 2.4865
0.29878 | 2.1902 | 0.14869 | 1.4886 | 0.15007 | 1.3241 | 0.39937 | 2.6961
0.3508 | 2.3757 | 0.17404 | 1.5704 | 0.17334 | 1.4313 | 0.44957 | 2.8932
0.4007 | 2.5491 | 0.19873 | 1.6499 | 0.1982 | 1.5416 | 0.49915 | 3.0866
0.45111 | 2.7167 | 0.22362 | 1.73 | 0.22423 | 1.6877 | 0.54865 | 3.2736
0.50091 | 2.8835 | 0.24839 | 1.8102 | 0.24957 | 1.8102 | 0.59881 | 3.4627
0.55113 | 3.0582 | 0.27319 | 1.8896 | 0.27436 | 1.9285 | 0.65049 | 3.6685
0.60082 | 3.2377 | 0.30132 | 1.9822 | 0.29936 | 2.0458 | 0.70081 | 3.8888
0.65067 | 3.4388 | 0.32347 | 2.0523 | 0.32259 | 2.1534 | 0.75039 | 4.1383
0.70018 | 3.6711 | 0.34768 | 2.1297 | 0.34902 | 2.2774 | 0.79956 | 4.4387
0.74973 | 3.9442 | 0.37245 | 2.2091 | 0.37395 | 2.3909 | 0.84944 | 5.2717
0.79872 | 4.2904 | 0.39785 | 2.2856 | 0.39893 | 2.5055 | 0.89989 | 6.0317
0.85044 | 4.7926 | 0.42207 | 2.372 | 0.42215 | 2.6106 | 0.95021 | 7.5994
0.8989 | 5.5918 | 0.44868 | 2.5118 | 0.44851 | 2.7286 | 0.95855 | 8.1172
0.95257 | 7.5442 | 0.47289 | 2.5928 | 0.47347 | 2.8417 | 0.96721 | 8.7572
0.95972 | 8.4626 | 0.49684 | 2.6725 | 0.4982 | 2.9536 | 0.97625 | 9.6897
0.96743 | 9.1845 | 0.52166 | 2.7526 | 0.52307 | 3.0674 | 0.98603 | 11.3363
0.97549 | 10.2861 | 0.54683 | 2.8375 | 0.54741 | 3.2089 | 0.98544 | 11.3448
0.98561 | 12.2771 | 0.57172 | 2.9258 | 0.57208 | 3.3725 | 0.97773 | 10.7962
0.98444 | 12.2796 | 0.59637 | 3.0144 | 0.59759 | 3.5044 | 0.96915 | 10.1128
0.97786 | 11.3903 | 0.62128 | 3.1069 | 0.62242 | 3.6336 | 0.95919 | 9.5121
0.96868 | 10.4909 | 0.64823 | 3.2137 | 0.64734 | 3.7657 | 0.95069 | 9.1437
0.9593 | 9.8298 | 0.67422 | 3.328 | 0.67218 | 3.9055 | 0.89886 | 7.6879
0.95133 | 9.2912 | 0.69738 | 3.4387 | 0.6969 | 4.0515 | 0.8501 | 6.9197
0.89755 | 7.5461 | 0.72166 | 3.6654 | 0.72127 | 4.2076 | 0.80057 | 6.3595
0.84889 | 6.9265 | 0.74691 | 3.8122 | 0.74608 | 4.3727 | 0.75046 | 5.8955
0.80057 | 6.2913 | 0.77095 | 3.9689 | 0.77088 | 4.553 | 0.69954 | 5.4807
0.74959 | 5.765 | 0.79564 | 4.151 | 0.7957 | 4.7541 | 0.64933 | 5.1204
0.70066 | 5.3492 | 0.82035 | 4.3596 | 0.82018 | 4.9753 | 0.60015 | 4.9824
0.65023 | 4.969 | 0.84686 | 4.6378 | 0.84613 | 5.2515 | 0.54983 | 4.6704
0.6009 | 4.6475 | 0.87096 | 4.9491 | 0.87076 | 5.5746 | 0.50053 | 4.0877
0.55037 | 4.3549 | 0.89488 | 5.3813 | 0.89494 | 6.1211 | 0.45 | 3.2702
0.49999 | 3.9097 | 0.92171 | 6.1749 | 0.92088 | 6.7664 | 0.39934 | 2.9893
0.45082 | 2.9239 | 0.94616 | 7.2135 | 0.94616 | 7.7473 | 0.3494 | 2.7278
0.40083 | 2.6896 | 0.97055 | 9.2095 | 0.97026 | 9.5696 | 0.30108 | 2.4778
0.34972 | 2.4859 | 0.99403 | 17.2827 | 0.99418 | 16.1054 | 0.24913 | 2.2048
0.2991 | 2.2771 | 0.9936 | 17.2807 | 0.99283 | 16.1329 | 0.20085 | 1.9558
0.24921 | 2.0787 | 0.97072 | 11.8828 | 0.97053 | 11.6514 | 0.1492 | 1.6869
0.19931 | 1.8753 | 0.94438 | 9.7858 | 0.94535 | 9.733 | 0.09927 | 1.417
0.15068 | 1.6833 | 0.91957 | 8.6952 | 0.91897 | 8.6807 | 0.04833 | 1.1277
0.09887 | 1.4752 | 0.89562 | 7.9687 | 0.8962 | 8.0587 | 0.04234 | 1.1006
0.04929 | 1.2487 | 0.87058 | 7.4048 | 0.87045 | 7.5107
0.04239 | 1.2102 | 0.84504 | 6.9405 | 0.84622 | 7.1043
|  | 0.82106 | 6.5672 | 0.82048 | 6.7379
|  | 0.79563 | 6.2355 | 0.79556 | 6.4251
|  | 0.7698 | 5.9414 | 0.77076 | 6.2376
|  | 0.74713 | 5.7002 | 0.7468 | 6.009
|  | 0.72227 | 5.4628 | 0.72195 | 5.7695
|  | 0.69587 | 5.3054 | 0.697 | 5.5427
|  | 0.67151 | 5.1399 | 0.67201 | 5.3292
|  | 0.64683 | 4.961 | 0.64711 | 5.1291
|  | 0.62233 | 4.7902 | 0.62207 | 4.9321
|  | 0.59712 | 4.6293 | 0.59704 | 4.7469
|  | 0.57192 | 4.4798 | 0.57225 | 4.5704
|  | 0.54712 | 4.3341 | 0.54723 | 4.3963
|  | 0.5219 | 4.1937 | 0.52256 | 4.2304
|  | 0.4976 | 3.6858 | 0.49764 | 3.6247
|  | 0.47218 | 3.0971 | 0.47246 | 3.1499
|  | 0.44814 | 2.9039 | 0.4479 | 2.9744
|  | 0.42242 | 2.7802 | 0.42261 | 2.8332
|  | 0.39904 | 2.6857 | 0.39755 | 2.7054
|  | 0.37423 | 2.5884 | 0.37206 | 2.6068
|  | 0.34861 | 2.5336 | 0.34911 | 2.5119
|  | 0.32418 | 2.4463 | 0.32288 | 2.3789
|  | 0.29943 | 2.3491 | 0.29801 | 2.2524
|  | 0.2744 | 2.2526 | 0.27312 | 2.1222
|  | 0.24978 | 2.1562 | 0.24821 | 1.9944
|  | 0.22471 | 2.06 | 0.22342 | 1.8669
|  | 0.19994 | 1.964 | 0.1984 | 1.7379
|  | 0.17497 | 1.8679 | 0.17519 | 1.6213
|  | 0.14989 | 1.7723 | 0.14883 | 1.4871
|  | 0.12528 | 1.6757 | 0.1238 | 1.3621
|  | 0.10035 | 1.574 | 0.0989 | 1.2359
|  | 0.0757 | 1.4704 | 0.07411 | 1.1071
|  | 0.04954 | 1.3439 | 0.04956 | 0.974
|  | 0.02486 | 1.1926 | 0.02314 | 0.8131

## M-5
Dry |  | MgCl2 (33RH) |  | NaCl (75RH) |  | K2SO4 (98RH)
P/P0 | Vol cc/g | P/P0 | Vol cc/g | P/P0 | Vol cc/g | P/P0 | Vol cc/g
1.27486e-06 | 0 | 1.51732e-06 | 0 | 1.28608e-06 | 0 | 8.55649e-07 | 0
1.78086e-06 | 0 | 2.41041e-06 | 0.0001 | 1.64358e-06 | 0 | 1.10654e-06 | 0.0001
1.91279e-06 | 0.0002 | 2.48572e-06 | 0.0001 | 1.88542e-06 | 0.0001 | 1.20326e-06 | 0.0004
5.18792e-06 | 0.0126 | 2.51578e-06 | 0.0001 | 2.01762e-06 | 0.0001 | 7.08518e-06 | 0.017
5.23712e-06 | 0.0126 | 5.382e-06 | 0.0107 | 2.177e-06 | 0.0001 | 7.09892e-06 | 0.017
5.38139e-06 | 0.0126 | 7.45886e-06 | 0.0212 | 2.23143e-06 | 0.0001 | 2.87718e-05 | 0.0301
7.22526e-06 | 0.0248 | 7.46926e-06 | 0.0212 | 3.62923e-06 | 0.0097 | 5.31833e-05 | 0.0419
8.29461e-06 | 0.0248 | 8.19156e-06 | 0.0212 | 6.56806e-06 | 0.0191 | 5.61711e-05 | 0.0412
1.30458e-05 | 0.0246 | 8.5905e-06 | 0.0212 | 7.01615e-06 | 0.0191 | 5.81594e-05 | 0.0406
2.60465e-05 | 0.0249 | 2.527e-05 | 0.0214 | 1.66124e-05 | 0.0194 | 9.2436e-05 | 0.0396
2.75171e-05 | 0.0255 | 2.67905e-05 | 0.0219 | 3.44041e-05 | 0.0257 | 0.000100396 | 0.0394
5.54812e-05 | 0.0329 | 5.47644e-05 | 0.0281 | 4.46796e-05 | 0.0283 | 0.000101067 | 0.0394
6.52151e-05 | 0.0348 | 6.86627e-05 | 0.0304 | 8.53304e-05 | 0.0357 | 0.000117823 | 0.0399
8.66372e-05 | 0.0385 | 8.45966e-05 | 0.0327 | 8.98531e-05 | 0.0364 | 0.000125262 | 0.0405
0.000258548 | 0.0561 | 0.000260455 | 0.0478 | 0.000248221 | 0.0515 | 0.000218015 | 0.0467
0.000448556 | 0.0678 | 0.000451478 | 0.0578 | 0.000428293 | 0.0622 | 0.000430315 | 0.0561
0.000609285 | 0.0755 | 0.000607422 | 0.0642 | 0.000658676 | 0.0724 | 0.000649391 | 0.0632
0.000820622 | 0.0841 | 0.000820327 | 0.0716 | 0.000815467 | 0.0783 | 0.000856476 | 0.0687
0.00103 | 0.0913 | 0.00103 | 0.0779 | 0.00102 | 0.0851 | 0.00101 | 0.0723
0.00308 | 0.1426 | 0.00308 | 0.123 | 0.00306 | 0.134 | 0.00307 | 0.1089
0.00504 | 0.175 | 0.00503 | 0.1521 | 0.00503 | 0.1648 | 0.005 | 0.1331
0.00708 | 0.197 | 0.00707 | 0.1723 | 0.00708 | 0.1855 | 0.00701 | 0.1505
0.00904 | 0.2113 | 0.00901 | 0.1855 | 0.00901 | 0.1989 | 0.00902 | 0.1624
0.01002 | 0.2167 | 0.01002 | 0.191 | 0.01003 | 0.2043 | 0.01002 | 0.1665
0.02503 | 0.2711 | 0.02618 | 0.2438 | 0.02504 | 0.2502 | 0.02508 | 0.2168
0.04898 | 0.3233 | 0.05073 | 0.2938 | 0.05071 | 0.2996 | 0.04931 | 0.2702
0.07438 | 0.3696 | 0.07389 | 0.3338 | 0.07394 | 0.3393 | 0.07482 | 0.3185
0.09889 | 0.4114 | 0.10058 | 0.3767 | 0.10043 | 0.3808 | 0.09929 | 0.3613
0.12367 | 0.4546 | 0.1236 | 0.412 | 0.12362 | 0.4148 | 0.12419 | 0.4034
0.14865 | 0.4947 | 0.14856 | 0.4508 | 0.15019 | 0.4523 | 0.14904 | 0.4447
0.17357 | 0.5346 | 0.175 | 0.4941 | 0.17339 | 0.4847 | 0.17397 | 0.4844
0.19842 | 0.574 | 0.19833 | 0.5293 | 0.19812 | 0.519 | 0.1987 | 0.5279
0.22321 | 0.6131 | 0.22318 | 0.5658 | 0.22306 | 0.5537 | 0.22349 | 0.5751
0.24826 | 0.6527 | 0.24791 | 0.6025 | 0.24795 | 0.5883 | 0.24848 | 0.618
0.27295 | 0.692 | 0.27274 | 0.6389 | 0.27426 | 0.6341 | 0.27345 | 0.6593
0.29791 | 0.7314 | 0.29762 | 0.675 | 0.29768 | 0.6686 | 0.29823 | 0.7016
0.3242 | 0.7828 | 0.32389 | 0.7287 | 0.32437 | 0.7073 | 0.32318 | 0.7431
0.3476 | 0.8227 | 0.34934 | 0.7696 | 0.34928 | 0.7438 | 0.34803 | 0.7842
0.37402 | 0.8694 | 0.37237 | 0.8059 | 0.37373 | 0.7858 | 0.373 | 0.8263
0.39728 | 0.9102 | 0.39884 | 0.8483 | 0.39721 | 0.8187 | 0.39748 | 0.868
0.42365 | 0.9564 | 0.42344 | 0.8887 | 0.42354 | 0.8599 | 0.42252 | 0.9078
0.44867 | 1.0013 | 0.4485 | 0.9284 | 0.44793 | 0.9138 | 0.44698 | 0.968
0.47319 | 1.0597 | 0.47284 | 0.9863 | 0.4733 | 0.96 | 0.47197 | 1.0209
0.49817 | 1.1091 | 0.49819 | 1.0334 | 0.4983 | 1.0021 | 0.49701 | 1.0665
0.52303 | 1.1592 | 0.52305 | 1.0774 | 0.52317 | 1.0444 | 0.52173 | 1.114
0.548 | 1.2063 | 0.54806 | 1.121 | 0.54804 | 1.088 | 0.54688 | 1.1618
0.57285 | 1.256 | 0.57278 | 1.1655 | 0.57268 | 1.1313 | 0.5716 | 1.2054
0.59772 | 1.3057 | 0.59744 | 1.2111 | 0.59759 | 1.1748 | 0.59653 | 1.2476
0.62248 | 1.3567 | 0.62253 | 1.2573 | 0.62229 | 1.2204 | 0.62124 | 1.2934
0.64722 | 1.4083 | 0.64674 | 1.3179 | 0.64638 | 1.2893 | 0.64619 | 1.3386
0.6713 | 1.4908 | 0.67175 | 1.3877 | 0.67203 | 1.3461 | 0.67215 | 1.4119
0.69672 | 1.5567 | 0.69688 | 1.4459 | 0.69676 | 1.403 | 0.69588 | 1.4589
0.7216 | 1.6261 | 0.72175 | 1.5064 | 0.72177 | 1.4617 | 0.72238 | 1.5175
0.74643 | 1.699 | 0.74657 | 1.5724 | 0.74634 | 1.5287 | 0.74721 | 1.5747
0.77102 | 1.7815 | 0.77106 | 1.647 | 0.77098 | 1.6015 | 0.77161 | 1.6338
0.79563 | 1.8753 | 0.79578 | 1.7317 | 0.79557 | 1.6841 | 0.79654 | 1.6975
0.82098 | 2.0154 | 0.82007 | 1.8308 | 0.82073 | 1.7844 | 0.82099 | 1.7968
0.84601 | 2.1572 | 0.84638 | 1.9952 | 0.8462 | 1.9413 | 0.84574 | 1.8898
0.87029 | 2.3289 | 0.87034 | 2.1472 | 0.86992 | 2.0864 | 0.87035 | 2.005
0.8952 | 2.5617 | 0.89527 | 2.3617 | 0.89535 | 2.2972 | 0.89595 | 2.1621
0.92001 | 2.9115 | 0.91991 | 2.6794 | 0.91923 | 2.5754 | 0.91977 | 2.3864
0.94452 | 3.5423 | 0.9449 | 3.311 | 0.94488 | 3.1705 | 0.9465 | 2.9355
0.9697 | 4.8352 | 0.96987 | 4.5908 | 0.96977 | 4.3614 | 0.96965 | 4.1866
0.99415 | 9.8874 | 0.9936 | 9.9856 | 0.99375 | 9.0003 | 0.99398 | 11.1064
0.99367 | 9.8827 | 0.99448 | 9.9946 | 0.99447 | 8.9951 | 0.99359 | 11.1141
0.97088 | 6.1707 | 0.97225 | 5.8782 | 0.97221 | 5.6622 | 0.97077 | 6.1904
0.94573 | 4.6061 | 0.9459 | 4.3416 | 0.94561 | 4.065 | 0.94538 | 3.8115
0.91914 | 3.781 | 0.92206 | 3.547 | 0.92171 | 3.3218 | 0.9192 | 2.8272
0.89397 | 3.2987 | 0.89496 | 3.0285 | 0.89317 | 2.8651 | 0.89559 | 2.4707
0.8717 | 2.996 | 0.87028 | 2.7173 | 0.87197 | 2.6185 | 0.87058 | 2.2606
0.84575 | 2.7207 | 0.84497 | 2.4827 | 0.84533 | 2.3976 | 0.8462 | 2.121
0.82182 | 2.519 | 0.82144 | 2.2972 | 0.8217 | 2.2334 | 0.82086 | 2.0087
0.7964 | 2.3546 | 0.79666 | 2.1325 | 0.79648 | 2.0889 | 0.79569 | 1.9103
0.77051 | 2.2513 | 0.77084 | 2.0273 | 0.77146 | 1.9732 | 0.77076 | 1.8247
0.74697 | 2.1354 | 0.74736 | 1.9231 | 0.74634 | 1.8673 | 0.7459 | 1.7452
0.72152 | 2.0204 | 0.72231 | 1.8216 | 0.72225 | 1.7783 | 0.72078 | 1.6723
0.69691 | 1.9214 | 0.69695 | 1.7319 | 0.69677 | 1.6948 | 0.69668 | 1.6457
0.67185 | 1.8262 | 0.67171 | 1.6477 | 0.67147 | 1.6187 | 0.67238 | 1.603
0.64671 | 1.7397 | 0.64717 | 1.572 | 0.64715 | 1.5487 | 0.64791 | 1.5451
0.62195 | 1.6593 | 0.62132 | 1.5008 | 0.62218 | 1.4788 | 0.62279 | 1.4853
0.59681 | 1.5824 | 0.59714 | 1.4366 | 0.59536 | 1.4382 | 0.59793 | 1.4281
0.57195 | 1.5078 | 0.57179 | 1.3718 | 0.57218 | 1.3815 | 0.57333 | 1.3707
0.54682 | 1.4383 | 0.54686 | 1.3119 | 0.5468 | 1.3226 | 0.54814 | 1.3145
0.5219 | 1.3695 | 0.52177 | 1.2496 | 0.52188 | 1.2639 | 0.5233 | 1.2618
0.49728 | 1.2308 | 0.49774 | 1.1298 | 0.49749 | 1.1153 | 0.49673 | 1.1924
0.4726 | 1.1484 | 0.47302 | 1.0537 | 0.47305 | 1.0292 | 0.47349 | 1.1409
0.44843 | 1.1123 | 0.4464 | 1.0211 | 0.4474 | 0.9764 | 0.44854 | 1.0875
0.42239 | 1.0579 | 0.42251 | 0.9766 | 0.42217 | 0.9304 | 0.42354 | 1.0345
0.39738 | 1.0047 | 0.39712 | 0.9288 | 0.39749 | 0.8853 | 0.39885 | 0.9839
0.37282 | 0.9518 | 0.37286 | 0.8836 | 0.37266 | 0.8415 | 0.37389 | 0.9311
0.34732 | 0.9029 | 0.34806 | 0.838 | 0.34769 | 0.7989 | 0.34894 | 0.8802
0.32448 | 0.8569 | 0.3227 | 0.7935 | 0.32249 | 0.7572 | 0.3238 | 0.832
0.29955 | 0.8081 | 0.29976 | 0.7538 | 0.29781 | 0.7162 | 0.29867 | 0.7953
0.27483 | 0.7598 | 0.27288 | 0.7072 | 0.27278 | 0.6797 | 0.27397 | 0.755
0.24974 | 0.7123 | 0.24956 | 0.6679 | 0.2496 | 0.6492 | 0.24938 | 0.7067
0.2248 | 0.6656 | 0.2234 | 0.6234 | 0.22308 | 0.6073 | 0.22441 | 0.6565
0.19834 | 0.6161 | 0.20008 | 0.5846 | 0.19815 | 0.5677 | 0.19974 | 0.6076
0.17511 | 0.5731 | 0.17496 | 0.543 | 0.17509 | 0.5309 | 0.17488 | 0.5571
0.15026 | 0.5268 | 0.14855 | 0.4987 | 0.14861 | 0.4887 | 0.1499 | 0.506
0.12551 | 0.4797 | 0.12524 | 0.4593 | 0.12352 | 0.4485 | 0.12504 | 0.4556
0.10062 | 0.4322 | 0.09886 | 0.4138 | 0.0989 | 0.408 | 0.1002 | 0.4047
0.07396 | 0.3791 | 0.07382 | 0.3717 | 0.07391 | 0.3661 | 0.07538 | 0.3514
0.04936 | 0.3266 | 0.04919 | 0.3243 | 0.04928 | 0.321 | 0.04933 | 0.2927
0.02396 | 0.2641 | 0.02396 | 0.2662 | 0.02417 | 0.2666 | 0.02399 | 0.2274

## M-7
Dry |  | MgCl2 (33RH) |  | NaCl (75RH) |  | K2SO4 (98RH)
P/P0 | Vol cc/g | P/P0 | Vol cc/g | P/P0 | Vol cc/g | P/P0 | Vol cc/g
1.64015e-06 | -0.0001 | 6.81129e-07 | 0.0127 | 7.28221e-07 | 0.0373 | 5.29011e-07 | 0.031
2.05265e-06 | 0 | 7.51931e-07 | 0.0253 | 8.77307e-07 | 0.0497 | 7.86398e-07 | 0.107
8.2842e-06 | 0.074 | 8.39056e-07 | 0.0378 | 1.09333e-06 | 0.062 | 7.1431e-06 | 0.288
4.64536e-05 | 0.2255 | 1.1863e-06 | 0.0502 | 1.44727e-06 | 0.0743 | 4.24565e-05 | 0.4586
0.000120666 | 0.3093 | 1.73233e-06 | 0.0627 | 1.79514e-06 | 0.0866 | 9.85994e-05 | 0.5459
0.000331025 | 0.4105 | 2.49138e-06 | 0.075 | 2.25654e-06 | 0.0989 | 0.000298363 | 0.7042
0.000520891 | 0.4565 | 3.6273e-06 | 0.0873 | 3.10671e-06 | 0.111 | 0.00054959 | 0.8056
0.000707179 | 0.487 | 5.25822e-06 | 0.0994 | 5.83155e-06 | 0.1607 | 0.000713699 | 0.8469
0.000938331 | 0.5151 | 5.3677e-06 | 0.0994 | 6.49468e-06 | 0.1607 | 0.000904008 | 0.8823
0.00101 | 0.5202 | 7.12988e-06 | 0.1087 | 1.03222e-05 | 0.1613 | 0.00101 | 0.8973
0.00307 | 0.6482 | 2.43855e-05 | 0.1606 | 2.41778e-05 | 0.2024 | 0.00313 | 1.0528
0.00505 | 0.7025 | 4.43443e-05 | 0.2009 | 4.41272e-05 | 0.2482 | 0.00514 | 1.143
0.00608 | 0.7212 | 6.42205e-05 | 0.2238 | 6.40975e-05 | 0.2814 | 0.00602 | 1.167
0.00709 | 0.7361 | 8.44346e-05 | 0.2468 | 8.47513e-05 | 0.309 | 0.00702 | 1.1906
0.00801 | 0.747 | 0.000198144 | 0.2984 | 0.000198909 | 0.3702 | 0.00802 | 1.216
0.00909 | 0.7598 | 0.000421654 | 0.3858 | 0.000436186 | 0.4649 | 0.00904 | 1.2396
0.01002 | 0.7679 | 0.000616081 | 0.4281 | 0.000619537 | 0.5193 | 0.01 | 1.2505
0.02402 | 0.8572 | 0.000892111 | 0.4946 | 0.000824165 | 0.5614 | 0.02385 | 1.3628
0.03617 | 0.9126 | 0.00099972 | 0.5054 | 0.00101 | 0.5882 | 0.03565 | 1.4272
0.04897 | 0.9634 | 0.003 | 0.5953 | 0.00312 | 0.7126 | 0.04857 | 1.4888
0.06129 | 1.0081 | 0.00501 | 0.6358 | 0.005 | 0.7688 | 0.0613 | 1.5456
0.07491 | 1.0542 | 0.00711 | 0.6674 | 0.00703 | 0.8289 | 0.07443 | 1.5994
0.08756 | 1.0947 | 0.00901 | 0.6938 | 0.00921 | 0.879 | 0.08721 | 1.6512
0.10113 | 1.1343 | 0.01001 | 0.7032 | 0.01001 | 0.887 | 0.10024 | 1.7124
0.14957 | 1.2869 | 0.02594 | 0.7901 | 0.02595 | 0.9798 | 0.15034 | 1.8923
0.19956 | 1.438 | 0.05 | 0.9137 | 0.04994 | 1.1024 | 0.20029 | 2.0656
0.24964 | 1.5778 | 0.07505 | 1.0316 | 0.07489 | 1.2176 | 0.2503 | 2.2383
0.29973 | 1.7123 | 0.09921 | 1.1418 | 0.09989 | 1.3265 | 0.30022 | 2.4121
0.34924 | 1.8458 | 0.1245 | 1.2542 | 0.12444 | 1.4322 | 0.35012 | 2.587
0.39957 | 1.9792 | 0.14846 | 1.3607 | 0.14876 | 1.5361 | 0.39997 | 2.7616
0.44964 | 2.1077 | 0.17474 | 1.4801 | 0.17334 | 1.6397 | 0.45012 | 2.9297
0.49967 | 2.2338 | 0.19937 | 1.5878 | 0.19831 | 1.7445 | 0.5 | 3.0996
0.54929 | 2.356 | 0.22413 | 1.6977 | 0.22402 | 1.8535 | 0.5499 | 3.2676
0.60051 | 2.4835 | 0.24895 | 1.8073 | 0.24889 | 1.96 | 0.5998 | 3.4445
0.64931 | 2.6166 | 0.27316 | 1.9155 | 0.27377 | 2.0667 | 0.6493 | 3.6338
0.69982 | 2.9115 | 0.29893 | 2.0346 | 0.29861 | 2.1768 | 0.69893 | 3.8412
0.75066 | 3.1058 | 0.32313 | 2.1569 | 0.32297 | 2.3025 | 0.7509 | 4.0979
0.80095 | 3.3298 | 0.34864 | 2.2853 | 0.34882 | 2.4225 | 0.7998 | 4.3863
0.85025 | 3.6296 | 0.37306 | 2.4 | 0.37333 | 2.5309 | 0.85027 | 4.7711
0.90053 | 4.1564 | 0.39809 | 2.5146 | 0.39826 | 2.6408 | 0.89936 | 5.3541
0.94953 | 5.2752 | 0.42293 | 2.6291 | 0.42296 | 2.7489 | 0.95093 | 6.5743
0.9592 | 5.6851 | 0.44775 | 2.7426 | 0.44769 | 2.8575 | 0.959 | 7.1285
0.96935 | 6.596 | 0.47279 | 2.8544 | 0.4729 | 2.967 | 0.96787 | 7.6522
0.97643 | 7.2453 | 0.49737 | 2.9672 | 0.49764 | 3.0751 | 0.97714 | 8.3789
0.98538 | 8.5768 | 0.52213 | 3.0846 | 0.52229 | 3.1859 | 0.9852 | 9.3079
0.98523 | 8.6338 | 0.54731 | 3.2006 | 0.54728 | 3.2988 | 0.98442 | 9.3181
0.97608 | 7.9068 | 0.57161 | 3.3192 | 0.57175 | 3.4104 | 0.97716 | 8.8259
0.96815 | 7.1799 | 0.59713 | 3.4416 | 0.59668 | 3.5277 | 0.9687 | 8.3018
0.95992 | 6.7141 | 0.6216 | 3.5638 | 0.62162 | 3.6499 | 0.95971 | 7.8217
0.95109 | 6.283 | 0.64652 | 3.6918 | 0.64687 | 3.7754 | 0.95072 | 7.4495
0.89904 | 5.3322 | 0.67125 | 3.8262 | 0.67145 | 3.9002 | 0.89846 | 6.2289
0.85012 | 4.8726 | 0.69599 | 3.9644 | 0.69637 | 4.0342 | 0.85139 | 5.8201
0.79987 | 4.5576 | 0.72119 | 4.1137 | 0.72195 | 4.1877 | 0.80075 | 5.4389
0.7517 | 4.3079 | 0.74626 | 4.2695 | 0.74612 | 4.3327 | 0.75014 | 5.1427
0.70084 | 4.0957 | 0.77146 | 4.4412 | 0.77117 | 4.5003 | 0.69965 | 4.8939
0.651 | 3.9029 | 0.79562 | 4.614 | 0.79615 | 4.6769 | 0.64936 | 4.6743
0.60093 | 3.7326 | 0.82039 | 4.8147 | 0.82078 | 4.8691 | 0.59991 | 4.472
0.55085 | 3.5675 | 0.84481 | 5.0327 | 0.84547 | 5.1009 | 0.5494 | 4.283
0.50156 | 3.3488 | 0.87028 | 5.3201 | 0.87041 | 5.3718 | 0.49969 | 3.8787
0.45136 | 2.7317 | 0.89499 | 5.733 | 0.89509 | 5.7138 | 0.4497 | 3.3088
0.39993 | 2.4824 | 0.92001 | 6.1865 | 0.92134 | 6.1917 | 0.39988 | 3.0724
0.35098 | 2.29 | 0.94565 | 6.8757 | 0.9459 | 7.018 | 0.35054 | 2.8758
0.29997 | 2.1129 | 0.97021 | 8.1401 | 0.96964 | 8.3799 | 0.29966 | 2.6824
0.25009 | 1.9422 | 0.99406 | 13.2151 | 0.99452 | 14.4621 | 0.25047 | 2.5077
0.19974 | 1.772 | 0.99358 | 13.2114 | 0.99368 | 14.457 | 0.20071 | 2.3325
0.14899 | 1.5924 | 0.97104 | 9.075 | 0.96942 | 9.4943 | 0.14938 | 2.1527
0.0994 | 1.4387 | 0.94479 | 7.5854 | 0.94529 | 7.8343 | 0.09933 | 1.9693
0.05023 | 1.224 | 0.92123 | 6.9257 | 0.91901 | 7.0774 | 0.04841 | 1.7637
0.04247 | 1.1769 | 0.89628 | 6.4886 | 0.89654 | 6.6605 | 0.04255 | 1.7361
|  | 0.87175 | 6.1708 | 0.87061 | 6.3125
|  | 0.84625 | 5.9088 | 0.84653 | 6.0689
|  | 0.82132 | 5.6896 | 0.82234 | 5.8524
|  | 0.79573 | 5.4908 | 0.79549 | 5.6485
|  | 0.77177 | 5.3219 | 0.77159 | 5.4786
|  | 0.74605 | 5.1784 | 0.74687 | 5.3203
|  | 0.72152 | 5.0511 | 0.72157 | 5.1647
|  | 0.69717 | 4.9054 | 0.69641 | 5.0215
|  | 0.67209 | 4.7647 | 0.67202 | 4.8863
|  | 0.64721 | 4.6246 | 0.64742 | 4.7535
|  | 0.62227 | 4.4894 | 0.62222 | 4.6226
|  | 0.59717 | 4.3578 | 0.59724 | 4.4939
|  | 0.57245 | 4.2302 | 0.57173 | 4.3668
|  | 0.54764 | 4.1027 | 0.54769 | 4.2471
|  | 0.52272 | 3.9764 | 0.52269 | 4.1232
|  | 0.49701 | 3.5877 | 0.4981 | 3.6938
|  | 0.47252 | 3.2823 | 0.47332 | 3.3709
|  | 0.44886 | 3.1334 | 0.448 | 3.1776
|  | 0.42361 | 2.9952 | 0.42304 | 3.0422
|  | 0.39848 | 2.8677 | 0.39847 | 2.9192
|  | 0.37296 | 2.7408 | 0.37259 | 2.7873
|  | 0.34843 | 2.6241 | 0.34844 | 2.6734
|  | 0.32302 | 2.5007 | 0.32346 | 2.5575
|  | 0.29871 | 2.3862 | 0.29949 | 2.4478
|  | 0.27447 | 2.2762 | 0.27375 | 2.3302
|  | 0.2498 | 2.1644 | 0.24871 | 2.2171
|  | 0.22469 | 2.0507 | 0.22453 | 2.1104
|  | 0.19986 | 1.939 | 0.20005 | 2.0023
|  | 0.17504 | 1.8281 | 0.17392 | 1.8892
|  | 0.15025 | 1.7171 | 0.1498 | 1.7828
|  | 0.12496 | 1.604 | 0.12507 | 1.6747
|  | 0.09994 | 1.491 | 0.0995 | 1.5619
|  | 0.07462 | 1.3742 | 0.07468 | 1.4507
|  | 0.05018 | 1.2573 | 0.0502 | 1.3329
|  | 0.02363 | 1.1075 | 0.02327 | 1.1821

## M-11
Dry |  | MgCl2 (33RH) |  | NaCl (75RH) |  | K2SO4 (98RH)
P/P0 | Vol cc/g | P/P0 | Vol cc/g | P/P0 | Vol cc/g | P/P0 | Vol cc/g
8.20386e-07 | 0.056 | 3.20516e-07 | 0.0001 | 5.7004e-07 | 0.0002 | 5.48391e-07 | 0.0013
3.05267e-06 | 0.1926 | 7.5866e-07 | 0.0007 | 6.88192e-07 | 0.0008 | 1.08357e-06 | 0.0484
6.80783e-06 | 0.2639 | 1.1084e-06 | 0.0264 | 8.08794e-06 | 0.1612 | 7.59743e-06 | 0.2966
4.26926e-05 | 0.4586 | 1.62338e-06 | 0.0521 | 4.84636e-05 | 0.3085 | 4.28969e-05 | 0.5088
9.38467e-05 | 0.591 | 2.4286e-06 | 0.0776 | 0.000109433 | 0.3936 | 0.000110673 | 0.6413
0.00032463 | 0.7622 | 3.14247e-06 | 0.1027 | 0.000295904 | 0.5068 | 0.000348324 | 0.8518
0.000570647 | 0.8809 | 3.91699e-06 | 0.1027 | 0.000516993 | 0.5853 | 0.000502631 | 0.9256
0.000725052 | 0.9459 | 5.12815e-06 | 0.1277 | 0.000708902 | 0.6334 | 0.000707761 | 0.9982
0.000900767 | 0.9945 | 5.87624e-06 | 0.1276 | 0.00090098 | 0.6684 | 0.000904198 | 1.0503
0.001 | 1.0199 | 6.88777e-06 | 0.129 | 0.001 | 0.6861 | 0.00101 | 1.0736
0.00301 | 1.2065 | 2.78763e-05 | 0.1989 | 0.00304 | 0.8576 | 0.00305 | 1.3248
0.00504 | 1.3186 | 5.28152e-05 | 0.2382 | 0.00504 | 0.9418 | 0.00521 | 1.448
0.006 | 1.3554 | 7.32189e-05 | 0.2586 | 0.00601 | 0.9748 | 0.00602 | 1.4797
0.00707 | 1.3948 | 9.72692e-05 | 0.2775 | 0.00703 | 0.999 | 0.00703 | 1.5108
0.008 | 1.4267 | 0.000221765 | 0.3508 | 0.00805 | 1.0195 | 0.00805 | 1.5397
0.00901 | 1.4584 | 0.000419153 | 0.4132 | 0.00903 | 1.0417 | 0.00905 | 1.5631
0.01 | 1.4683 | 0.000622666 | 0.4795 | 0.01002 | 1.0509 | 0.01007 | 1.5761
0.02389 | 1.6654 | 0.000800916 | 0.5145 | 0.02291 | 1.1894 | 0.02287 | 1.7362
0.03571 | 1.7778 | 0.00101 | 0.5434 | 0.03573 | 1.2823 | 0.03584 | 1.8367
0.04851 | 1.8876 | 0.00301 | 0.7163 | 0.04877 | 1.3649 | 0.04882 | 1.9215
0.06145 | 1.9921 | 0.00501 | 0.7987 | 0.06169 | 1.4429 | 0.06155 | 2.0008
0.07432 | 2.0898 | 0.00705 | 0.8513 | 0.07438 | 1.5165 | 0.07346 | 2.0818
0.0872 | 2.1873 | 0.00904 | 0.8907 | 0.08773 | 1.5883 | 0.08714 | 2.1571
0.10017 | 2.2826 | 0.01001 | 0.9023 | 0.10058 | 1.6565 | 0.09979 | 2.2222
0.15047 | 2.6305 | 0.02566 | 1.0346 | 0.15061 | 1.901 | 0.15062 | 2.4523
0.20042 | 2.9724 | 0.05041 | 1.1768 | 0.20053 | 2.1358 | 0.20041 | 2.6679
0.25051 | 3.3039 | 0.07537 | 1.3025 | 0.25051 | 2.37 | 0.25062 | 2.8843
0.30051 | 3.6399 | 0.10009 | 1.4189 | 0.3007 | 2.6053 | 0.30061 | 3.105
0.35036 | 3.9775 | 0.12526 | 1.5465 | 0.3501 | 2.8922 | 0.35264 | 3.3413
0.40001 | 4.3068 | 0.14986 | 1.6671 | 0.39998 | 3.1666 | 0.40067 | 3.554
0.45037 | 4.633 | 0.17471 | 1.7836 | 0.45045 | 3.4131 | 0.45129 | 3.7725
0.50038 | 4.956 | 0.19958 | 1.9005 | 0.5004 | 3.6549 | 0.50012 | 3.9775
0.54982 | 5.2851 | 0.2246 | 2.0185 | 0.55017 | 3.9003 | 0.55073 | 4.1938
0.6002 | 5.627 | 0.24936 | 2.138 | 0.60014 | 4.1564 | 0.60048 | 4.4154
0.64972 | 5.9916 | 0.27424 | 2.2559 | 0.64991 | 4.4332 | 0.65121 | 4.8353
0.69992 | 6.3889 | 0.29927 | 2.378 | 0.69945 | 4.7405 | 0.69944 | 5.1349
0.74978 | 6.829 | 0.32388 | 2.4992 | 0.7498 | 5.1019 | 0.74936 | 5.4969
0.80038 | 7.3749 | 0.34857 | 2.6233 | 0.80205 | 5.5499 | 0.80079 | 5.9709
0.84985 | 8.0505 | 0.37372 | 2.7449 | 0.84972 | 6.1258 | 0.84926 | 6.577
0.89958 | 9.0846 | 0.39842 | 2.8665 | 0.89869 | 7.0073 | 0.89815 | 7.5793
0.95017 | 11.1585 | 0.42335 | 2.9894 | 0.95125 | 8.9231 | 0.94973 | 9.7709
0.95942 | 11.8466 | 0.44822 | 3.1105 | 0.95898 | 9.679 | 0.95851 | 10.4881
0.96925 | 13.1674 | 0.47315 | 3.2307 | 0.96798 | 10.4505 | 0.9673 | 11.6535
0.97639 | 14.1343 | 0.49789 | 3.3519 | 0.9768 | 11.4766 | 0.97748 | 13.1132
0.98559 | 15.7054 | 0.52293 | 3.4747 | 0.98672 | 13.2532 | 0.98504 | 15.0161
0.98474 | 15.714 | 0.54759 | 3.6001 | 0.98456 | 13.2068 | 0.98413 | 15.0189
0.97737 | 15.0457 | 0.5723 | 3.7254 | 0.97879 | 12.3803 | 0.97791 | 14.0547
0.96827 | 14.174 | 0.59713 | 3.8587 | 0.96822 | 11.527 | 0.96768 | 13.1908
0.96016 | 13.512 | 0.62217 | 3.9962 | 0.95961 | 10.9623 | 0.95882 | 12.4451
0.95052 | 12.9106 | 0.64693 | 4.1403 | 0.94999 | 10.6733 | 0.95079 | 11.9694
0.89728 | 11.05 | 0.67131 | 4.2896 | 0.90047 | 9.2528 | 0.90046 | 10.0572
0.85059 | 10.1351 | 0.69688 | 4.453 | 0.85038 | 8.4527 | 0.8499 | 9.1123
0.80019 | 9.4273 | 0.72115 | 4.6235 | 0.79992 | 7.892 | 0.79976 | 8.4632
0.75011 | 8.8491 | 0.74575 | 4.901 | 0.74946 | 7.4027 | 0.75001 | 7.9442
0.69921 | 8.344 | 0.77037 | 5.1105 | 0.70078 | 7.0099 | 0.7006 | 7.5303
0.64936 | 7.8953 | 0.79651 | 5.3619 | 0.64977 | 6.6256 | 0.65007 | 7.2702
0.60131 | 7.4933 | 0.82106 | 5.6283 | 0.60116 | 6.2682 | 0.60108 | 6.9233
0.55115 | 7.0857 | 0.84595 | 5.9456 | 0.55061 | 5.9366 | 0.5508 | 6.594
0.50104 | 6.4785 | 0.87038 | 6.3452 | 0.50142 | 5.0611 | 0.49901 | 5.5883
0.44906 | 5.1534 | 0.89607 | 6.8791 | 0.4498 | 3.852 | 0.44941 | 4.4698
0.40047 | 4.7783 | 0.92236 | 7.6401 | 0.39994 | 3.553 | 0.40045 | 4.192
0.35013 | 4.4205 | 0.94447 | 8.6125 | 0.34954 | 3.3615 | 0.35017 | 3.9368
0.30033 | 4.071 | 0.97034 | 10.7233 | 0.29913 | 3.1233 | 0.30002 | 3.6874
0.25007 | 3.7208 | 0.99445 | 16.5819 | 0.24942 | 2.8689 | 0.25001 | 3.4424
0.19927 | 3.3649 | 0.99409 | 16.5797 | 0.19944 | 2.6063 | 0.19961 | 3.2005
0.15038 | 3.0237 | 0.97031 | 12.7211 | 0.14919 | 2.3449 | 0.14934 | 2.9589
0.1007 | 2.6677 | 0.94478 | 10.7925 | 0.09928 | 2.0749 | 0.09958 | 2.7099
0.0483 | 2.2606 | 0.91959 | 9.8164 | 0.04945 | 1.7694 | 0.04945 | 2.4188
0.04257 | 2.2076 | 0.8968 | 9.2336 | 0.04257 | 1.7169 | 0.04264 | 2.3683
|  | 0.87052 | 8.7173
|  | 0.84663 | 8.3358
|  | 0.82163 | 7.9859
|  | 0.79581 | 7.6752
|  | 0.77211 | 7.4213
|  | 0.74727 | 7.1736
|  | 0.72211 | 6.9394
|  | 0.69677 | 6.7175
|  | 0.67066 | 6.574
|  | 0.64689 | 6.3954
|  | 0.62227 | 6.2033
|  | 0.59727 | 6.0129
|  | 0.57253 | 5.8298
|  | 0.54722 | 5.6471
|  | 0.52255 | 5.4655
|  | 0.49801 | 4.3037
|  | 0.47257 | 3.7136
|  | 0.44829 | 3.5173
|  | 0.42267 | 3.3676
|  | 0.39787 | 3.2367
|  | 0.37279 | 3.1084
|  | 0.3479 | 2.9829
|  | 0.32281 | 2.857
|  | 0.298 | 2.7332
|  | 0.273 | 2.6088
|  | 0.24832 | 2.4891
|  | 0.22317 | 2.3704
|  | 0.19848 | 2.2523
|  | 0.17525 | 2.1436
|  | 0.14859 | 2.0179
|  | 0.12354 | 1.8995
|  | 0.10049 | 1.7993
|  | 0.07406 | 1.6676
|  | 0.04944 | 1.5325
|  | 0.024 | 1.367

## M-13
Dry |  | MgCl2 (33RH) |  | NaCl (75RH) |  | K2SO4 (98RH)
P/P0 | Vol cc/g | P/P0 | Vol cc/g | P/P0 | Vol cc/g | P/P0 | Vol cc/g
3.0587e-07 | 0.1132 | 2.85425e-07 | 0.0631 | 5.72686e-07 | 0.093 | 1.38921e-06 | 0
6.45774e-07 | 0.1716 | 2.95344e-07 | 0.1028 | 7.74706e-07 | 0.1233 | 1.60111e-06 | 0.0009
7.0093e-06 | 0.5449 | 6.82944e-06 | 0.4059 | 7.00245e-06 | 0.3171 | 1.87305e-06 | 0.0446
4.23871e-05 | 0.8927 | 4.24149e-05 | 0.7665 | 4.2754e-05 | 0.5646 | 6.54423e-06 | 0.0872
0.000105306 | 1.0231 | 9.35401e-05 | 0.9741 | 9.59211e-05 | 0.6597 | 7.01008e-06 | 0.0947
0.000347702 | 1.3838 | 0.000324237 | 1.2389 | 0.00033525 | 0.9322 | 4.28207e-05 | 0.177
0.000522737 | 1.5113 | 0.000560972 | 1.4196 | 0.000573424 | 1.1015 | 0.000122358 | 0.2425
0.000723451 | 1.6228 | 0.000731758 | 1.5025 | 0.000706699 | 1.1668 | 0.000323576 | 0.3136
0.000899684 | 1.6899 | 0.00089849 | 1.5989 | 0.000908676 | 1.2477 | 0.000509567 | 0.3588
0.000997704 | 1.7274 | 0.000998467 | 1.6356 | 0.000997904 | 1.2807 | 0.00070284 | 0.3969
0.00301 | 1.9839 | 0.00303 | 1.8843 | 0.00305 | 1.5164 | 0.000899674 | 0.4261
0.00507 | 2.144 | 0.00524 | 2.0446 | 0.00531 | 1.6963 | 0.00102 | 0.4411
0.00603 | 2.1984 | 0.00609 | 2.1024 | 0.00613 | 1.7494 | 0.00308 | 0.551
0.00704 | 2.2487 | 0.00705 | 2.1607 | 0.00701 | 1.8007 | 0.00502 | 0.6065
0.0081 | 2.3027 | 0.00804 | 2.2046 | 0.00801 | 1.8348 | 0.00606 | 0.6267
0.00901 | 2.3429 | 0.00901 | 2.2447 | 0.00901 | 1.8822 | 0.00707 | 0.6435
0.01001 | 2.3653 | 0.01006 | 2.2659 | 0.01 | 1.897 | 0.00804 | 0.665
0.02397 | 2.5938 | 0.0239 | 2.4516 | 0.02371 | 2.0746 | 0.00901 | 0.677
0.03549 | 2.7289 | 0.0349 | 2.5593 | 0.03497 | 2.1702 | 0.01 | 0.6803
0.04839 | 2.8639 | 0.0476 | 2.6715 | 0.04784 | 2.2694 | 0.0229 | 0.7882
0.06121 | 2.9897 | 0.06201 | 2.801 | 0.06074 | 2.3611 | 0.03595 | 0.8503
0.07418 | 3.1066 | 0.07361 | 2.8919 | 0.07377 | 2.4476 | 0.04898 | 0.907
0.08689 | 3.227 | 0.08638 | 2.9884 | 0.08667 | 2.5313 | 0.06182 | 0.9589
0.10003 | 3.3568 | 0.09967 | 3.0853 | 0.09974 | 2.6108 | 0.07461 | 1.0086
0.1504 | 3.7709 | 0.14991 | 3.425 | 0.15006 | 2.8957 | 0.08761 | 1.0558
0.20029 | 4.1706 | 0.20004 | 3.7543 | 0.20002 | 3.1664 | 0.10065 | 1.1024
0.25033 | 4.5639 | 0.24998 | 4.081 | 0.24987 | 3.4392 | 0.15082 | 1.2669
0.30023 | 4.9574 | 0.29986 | 4.4097 | 0.29987 | 3.7136 | 0.20082 | 1.4284
0.3505 | 5.3487 | 0.34991 | 4.742 | 0.34969 | 3.9896 | 0.25076 | 1.5847
0.40029 | 5.7404 | 0.39983 | 5.0708 | 0.3997 | 4.2626 | 0.30044 | 1.7426
0.45013 | 6.1244 | 0.44991 | 5.3967 | 0.44932 | 4.5476 | 0.3506 | 1.9002
0.5001 | 6.507 | 0.49989 | 5.7196 | 0.50011 | 4.8944 | 0.40092 | 2.0598
0.55021 | 6.8895 | 0.54979 | 6.0504 | 0.54918 | 5.1694 | 0.44952 | 2.2969
0.60021 | 7.2887 | 0.59964 | 6.3929 | 0.59876 | 5.4651 | 0.50048 | 2.4728
0.65002 | 7.6976 | 0.64969 | 6.7527 | 0.6501 | 5.79 | 0.55016 | 2.6414
0.69973 | 8.1431 | 0.69936 | 7.1368 | 0.69986 | 6.1341 | 0.60022 | 2.817
0.74932 | 8.6297 | 0.75045 | 7.5814 | 0.74936 | 6.5173 | 0.64986 | 3.0113
0.80046 | 9.2138 | 0.79973 | 8.0798 | 0.79957 | 6.9817 | 0.70003 | 3.2222
0.84933 | 9.9091 | 0.85051 | 8.7279 | 0.84982 | 7.5838 | 0.74927 | 3.4761
0.90012 | 10.9252 | 0.89971 | 9.6388 | 0.89907 | 8.4552 | 0.8008 | 3.8061
0.95118 | 12.8219 | 0.95072 | 11.4597 | 0.95073 | 10.1713 | 0.85006 | 4.2247
0.95887 | 13.3078 | 0.95771 | 11.9088 | 0.95855 | 10.6627 | 0.90038 | 4.9086
0.96727 | 14.0088 | 0.96688 | 12.55 | 0.96704 | 11.2347 | 0.95109 | 6.3827
0.97829 | 15.3164 | 0.97746 | 13.7573 | 0.97648 | 12.095 | 0.95918 | 6.8187
0.98622 | 16.6794 | 0.98563 | 15.2711 | 0.98579 | 13.6462 | 0.968 | 7.4056
0.98507 | 16.658 | 0.98488 | 15.2626 | 0.98474 | 13.6522 | 0.97613 | 8.223
0.97784 | 15.9789 | 0.97633 | 14.4131 | 0.97757 | 13.0071 | 0.98703 | 10.2085
0.96805 | 15.1572 | 0.96915 | 13.7511 | 0.96921 | 12.3443 | 0.98496 | 10.1476
0.95858 | 14.5847 | 0.95924 | 13.1156 | 0.9589 | 11.7386 | 0.97754 | 9.3879
0.95045 | 14.1708 | 0.94955 | 12.6709 | 0.95107 | 11.3786 | 0.96956 | 8.6382
0.90062 | 12.6411 | 0.89838 | 11.2192 | 0.89973 | 9.9689 | 0.95865 | 7.9894
0.8509 | 11.7765 | 0.84902 | 10.4487 | 0.84991 | 9.2183 | 0.95181 | 7.6157
0.8 | 11.1011 | 0.80037 | 9.9017 | 0.79877 | 8.6599 | 0.90144 | 6.2857
0.74954 | 10.5434 | 0.74987 | 9.4152 | 0.75069 | 8.234 | 0.85022 | 5.6047
0.69938 | 10.0428 | 0.6995 | 8.9871 | 0.70121 | 7.85 | 0.79964 | 5.1522
0.65081 | 9.588 | 0.64946 | 8.5871 | 0.65044 | 7.4962 | 0.74967 | 4.7908
0.59881 | 9.1278 | 0.60052 | 8.2236 | 0.60017 | 7.1692 | 0.69908 | 4.4898
0.55017 | 8.7682 | 0.55101 | 7.8537 | 0.55042 | 6.8593 | 0.65093 | 4.2393
0.5002 | 7.9272 | 0.4996 | 7.0363 | 0.49952 | 6.1343 | 0.60088 | 4.0047
0.44936 | 6.6141 | 0.44764 | 5.8174 | 0.44886 | 5.1054 | 0.55073 | 3.7869
0.40058 | 6.1802 | 0.40043 | 5.4607 | 0.40016 | 4.7787 | 0.5006 | 3.4502
0.3504 | 5.7713 | 0.35043 | 5.1153 | 0.35084 | 4.4915 | 0.45082 | 2.6794
0.29924 | 5.3607 | 0.30011 | 4.7772 | 0.29945 | 4.2035 | 0.40126 | 2.4252
0.25019 | 4.9683 | 0.24994 | 4.4503 | 0.2498 | 3.9281 | 0.35039 | 2.2199
0.20027 | 4.5684 | 0.19972 | 4.1188 | 0.19957 | 3.6505 | 0.30005 | 2.0308
0.15061 | 4.1677 | 0.14977 | 3.7908 | 0.14963 | 3.3742 | 0.25007 | 1.8507
0.10081 | 3.7468 | 0.09993 | 3.4497 | 0.0995 | 3.0844 | 0.19985 | 1.6686
0.04954 | 3.2748 | 0.04997 | 3.0723 | 0.05024 | 2.7677 | 0.14928 | 1.4889
0.04276 | 3.1991 | 0.04316 | 3.0067 | 0.04313 | 2.7099 | 0.09956 | 1.3058
[6 empty] | 0.0481 | 1.0956
[6 empty] | 0.04236 | 1.0653

## M-14
Dry |  | MgCl2 (33RH) |  | NaCl (75RH) |  | K2SO4 (98RH)
P/P0 | Vol cc/g | P/P0 | Vol cc/g | P/P0 | Vol cc/g | P/P0 | Vol cc/g
8.37208e-07 | 0.0001 | 5.76259e-07 | 0.0013 | 5.75428e-07 | 0.2524 | 3.34105e-07 | 0.0007
4.91939e-06 | 0.1492 | 1.21143e-06 | 0.0552 | 1.10961e-06 | 0.3124 | 3.55491e-07 | 0.0015
8.14164e-06 | 0.1985 | 7.52727e-06 | 0.2157 | 7.22291e-06 | 0.5157 | 1.00672e-05 | 0.4816
4.8807e-05 | 0.4053 | 4.76062e-05 | 0.3775 | 4.80475e-05 | 0.7793 | 4.32653e-05 | 0.6904
0.000115106 | 0.5152 | 0.000112329 | 0.4657 | 0.000111096 | 0.9373 | 0.000108916 | 0.8371
0.000328352 | 0.6855 | 0.000332024 | 0.6233 | 0.000348131 | 1.1873 | 0.000301835 | 1.0713
0.000498698 | 0.7628 | 0.000553782 | 0.7157 | 0.000513381 | 1.2902 | 0.000513998 | 1.2044
0.000728031 | 0.8365 | 0.000720924 | 0.7649 | 0.000715609 | 1.3864 | 0.000716682 | 1.2977
0.000966449 | 0.8927 | 0.000899398 | 0.8074 | 0.000903013 | 1.455 | 0.000898346 | 1.3672
0.00101 | 0.8979 | 0.00102 | 0.8303 | 0.000999765 | 1.488 | 0.00101 | 1.3931
0.00303 | 1.1503 | 0.00304 | 1.0199 | 0.00309 | 1.8224 | 0.00302 | 1.6681
0.00502 | 1.2624 | 0.00505 | 1.1125 | 0.00505 | 1.9722 | 0.00505 | 1.8196
0.00608 | 1.3008 | 0.00601 | 1.1472 | 0.00606 | 2.0272 | 0.00601 | 1.8754
0.00701 | 1.3277 | 0.00701 | 1.1789 | 0.00703 | 2.0679 | 0.00702 | 1.9238
0.00802 | 1.3523 | 0.00806 | 1.2038 | 0.00801 | 2.1026 | 0.00802 | 1.9584
0.00901 | 1.3728 | 0.00905 | 1.2257 | 0.00904 | 2.1362 | 0.00903 | 1.9974
0.01001 | 1.3878 | 0.01001 | 1.2406 | 0.01006 | 2.1624 | 0.01001 | 2.0236
0.02291 | 1.5728 | 0.02376 | 1.4062 | 0.02287 | 2.3664 | 0.02289 | 2.2059
0.03575 | 1.6858 | 0.03565 | 1.5034 | 0.03554 | 2.4952 | 0.03536 | 2.3377
0.04887 | 1.7826 | 0.04854 | 1.5993 | 0.04774 | 2.6026 | 0.0484 | 2.4596
0.06184 | 1.8701 | 0.06135 | 1.6973 | 0.06151 | 2.7114 | 0.06116 | 2.5678
0.07466 | 1.9503 | 0.07423 | 1.7844 | 0.07446 | 2.8028 | 0.07429 | 2.6749
0.08753 | 2.0182 | 0.08702 | 1.8693 | 0.08717 | 2.8874 | 0.08696 | 2.7727
0.10059 | 2.089 | 0.10013 | 1.9516 | 0.10019 | 2.9901 | 0.10001 | 2.8698
0.15063 | 2.3641 | 0.15061 | 2.2504 | 0.15042 | 3.2965 | 0.15045 | 3.2178
0.2008 | 2.6059 | 0.20059 | 2.5419 | 0.20047 | 3.5844 | 0.20051 | 3.5571
0.25069 | 2.8423 | 0.2505 | 2.8285 | 0.25025 | 3.8735 | 0.25051 | 3.8913
0.30073 | 3.0759 | 0.30045 | 3.1145 | 0.29999 | 4.166 | 0.30055 | 4.2307
0.35069 | 3.3101 | 0.35059 | 3.3964 | 0.34989 | 4.4628 | 0.35062 | 4.572
0.40079 | 3.5353 | 0.40022 | 3.6707 | 0.40011 | 4.7606 | 0.40028 | 4.9048
0.45069 | 3.7521 | 0.45051 | 3.9456 | 0.44994 | 5.0513 | 0.45039 | 5.2343
0.49976 | 4.0434 | 0.50041 | 4.2165 | 0.5003 | 5.3379 | 0.49991 | 5.5633
0.55006 | 4.3377 | 0.55024 | 4.4986 | 0.55011 | 5.6276 | 0.54966 | 5.8997
0.60068 | 4.5976 | 0.60068 | 4.7956 | 0.6001 | 5.9434 | 0.59982 | 6.249
0.64969 | 4.8741 | 0.64976 | 5.1211 | 0.65029 | 6.292 | 0.64951 | 6.6622
0.69973 | 5.2008 | 0.70009 | 5.4877 | 0.69953 | 6.6899 | 0.69991 | 7.2552
0.74966 | 5.5943 | 0.7497 | 6.109 | 0.75066 | 7.1826 | 0.75105 | 7.7867
0.8009 | 6.1121 | 0.79994 | 6.6861 | 0.80042 | 7.7881 | 0.79986 | 8.3919
0.84993 | 6.842 | 0.84925 | 7.4257 | 0.85001 | 8.632 | 0.84879 | 9.1922
0.90065 | 8.3467 | 0.90012 | 8.6639 | 0.89941 | 9.9541 | 0.90003 | 10.487
0.95041 | 10.8297 | 0.95139 | 11.3349 | 0.95043 | 13.0152 | 0.95134 | 13.1301
0.95861 | 11.5007 | 0.95789 | 12.0207 | 0.95865 | 13.7317 | 0.95859 | 13.8079
0.96672 | 12.4001 | 0.96703 | 13.0596 | 0.96762 | 14.7475 | 0.9679 | 14.7617
0.9777 | 14.1584 | 0.97716 | 14.5443 | 0.97724 | 16.2326 | 0.97764 | 16.11
0.98641 | 16.0163 | 0.98639 | 16.9138 | 0.98567 | 18.2048 | 0.98453 | 17.6728
0.9843 | 15.9921 | 0.98595 | 16.8781 | 0.98493 | 18.2006 | 0.98464 | 17.6818
0.97793 | 15.1706 | 0.97704 | 15.7472 | 0.97759 | 17.3396 | 0.97902 | 17.291
0.96953 | 14.3402 | 0.96842 | 14.846 | 0.96821 | 16.2769 | 0.96761 | 16.219
0.95999 | 13.8368 | 0.95908 | 14.0277 | 0.9588 | 15.7314 | 0.96015 | 15.6275
0.95229 | 13.3221 | 0.95004 | 13.4018 | 0.9505 | 15.1455 | 0.95067 | 15.1275
0.89794 | 11.2044 | 0.89834 | 11.2798 | 0.89818 | 13.0238 | 0.8991 | 13.3144
0.85 | 10.1834 | 0.85132 | 10.2224 | 0.84884 | 11.9193 | 0.85025 | 12.2954
0.79932 | 9.4178 | 0.80042 | 9.4261 | 0.80068 | 11.1277 | 0.79977 | 11.5116
0.74935 | 8.8022 | 0.74827 | 8.9015 | 0.74914 | 10.4407 | 0.75101 | 10.8646
0.69936 | 8.2961 | 0.69903 | 8.43 | 0.69925 | 9.8613 | 0.69963 | 10.2522
0.65074 | 7.9919 | 0.64982 | 7.934 | 0.6492 | 9.3242 | 0.6502 | 9.7056
0.601 | 7.5665 | 0.59926 | 7.4603 | 0.60076 | 8.8409 | 0.60011 | 9.17
0.55007 | 7.1461 | 0.55079 | 7.0359 | 0.54918 | 8.3448 | 0.5492 | 8.7984
0.49982 | 6.113 | 0.49979 | 5.6493 | 0.49964 | 7.1407 | 0.49947 | 7.4794
0.44879 | 4.5449 | 0.44863 | 4.3357 | 0.45065 | 5.4127 | 0.4505 | 5.8519
0.39981 | 4.2212 | 0.40039 | 4.0076 | 0.40014 | 5.0431 | 0.39994 | 5.4475
0.34955 | 3.92 | 0.35048 | 3.6978 | 0.34986 | 4.725 | 0.35101 | 5.0876
0.29943 | 3.6247 | 0.29993 | 3.3916 | 0.29972 | 4.4146 | 0.30085 | 4.7247
0.24982 | 3.3835 | 0.24998 | 3.0838 | 0.24893 | 4.1294 | 0.25074 | 4.3627
0.19985 | 3.0831 | 0.20031 | 2.7698 | 0.19909 | 3.8565 | 0.20032 | 4.0005
0.14973 | 2.7805 | 0.15031 | 2.4588 | 0.14918 | 3.5512 | 0.14939 | 3.6349
0.10048 | 2.4691 | 0.10078 | 2.1421 | 0.09916 | 3.2315 | 0.10012 | 3.2683
0.05099 | 2.1158 | 0.04819 | 1.7901 | 0.04945 | 2.8627 | 0.0495 | 2.8497
0.04269 | 2.0367 | 0.04243 | 1.7464 | 0.04263 | 2.7992 | 0.04266 | 2.7835